## Sheet1
D2EHPA concentration | pH | Temperature | b-ala conc (g/L) | Incubation time (H) | Phase ratio | Efficiency
10 | 6.58 | 30 | 100 | 12 | 1 | 13.90774
30 | 6.58 | 30 | 100 | 12 | 1 | 36.03103
50 | 6.58 | 30 | 100 | 12 | 1 | 58.25784
60 | 6.58 | 30 | 100 | 12 | 1 | 65.99374
70 | 6.58 | 30 | 100 | 12 | 1 | 75.35577
80 | 6.58 | 30 | 100 | 12 | 1 | 80.50991
90 | 6.58 | 30 | 100 | 12 | 1 | 82.80533
70 | 3 | 30 | 100 | 0.5 | 1 | 34.094
70 | 5 | 30 | 100 | 0.5 | 1 | 72.92539
70 | 6.58 | 30 | 100 | 0.5 | 1 | 75.08449
70 | 7 | 30 | 100 | 0.5 | 1 | 77.38957
70 | 7 | 20 | 100 | 0.5 | 1 | 78.69392
70 | 7 | 30 | 100 | 0.5 | 1 | 75.36814
70 | 7 | 40 | 100 | 0.5 | 1 | 71.82451
70 | 7 | 50 | 100 | 0.5 | 1 | 70.94765
70 | 7 | 60 | 100 | 0.5 | 1 | 68.77782
70 | 7 | 20 | 100 | 0.5 | 1 | 76.60493
70 | 7 | 20 | 100 | 0.5 | 1 | 75.81131
70 | 7 | 20 | 100 | 0.5 | 1 | 78.54244
70 | 7 | 20 | 100 | 0.5 | 1 | 78.66293
70 | 7 | 20 | 1 | 0.5 | 1 | 74.00627
70 | 7 | 20 | 25 | 0.5 | 1 | 85.04558
70 | 7 | 20 | 50 | 0.5 | 1 | 82.98371
70 | 7 | 20 | 100 | 0.5 | 1 | 75.48974
70 | 7 | 20 | 100 | 0.01666667 | 1 | 78.48747
70 | 7 | 20 | 100 | 0.5 | 1 | 78.8408
70 | 7 | 20 | 100 | 1 | 1 | 77.18678
70 | 7 | 20 | 100 | 6 | 1 | 77.11773
70 | 7 | 20 | 100 | 12 | 1 | 79.37402
70 | 7 | 20 | 100 | 48 | 1 | 76.76045
70 | 7 | 20 | 25 | 0.01666667 | 1 | 86.0525
70 | 7 | 20 | 25 | 0.5 | 1 | 87.03794
70 | 7 | 20 | 25 | 1 | 1 | 85.57133
70 | 7 | 20 | 25 | 6 | 1 | 84.37055
70 | 7 | 20 | 25 | 12 | 1 | 82.3313
70 | 7 | 20 | 25 | 48 | 1 | 82.97568
70 | 7 | 20 | 25 | 0.5 | 2 | 73.73829
70 | 7 | 20 | 25 | 0.5 | 1 | 85.00052
70 | 7 | 20 | 25 | 0.5 | 0.5 | 91.06706
70 | 7 | 20 | 25 | 0.5 | 0.25 | 91.06706
70 | 7 | 20 | 25 | 0.5 | 0.125 | 95.37467
70 | 7 | 20 | 25 | 0.5 | 0.1 | 95.66067
70 | 7 | 20 | 200 | 20 | 0.5 | 85.80551
70 | 7 | 20 | 200 | 20 | 0.25 | 93.85491
70 | 7 | 20 | 200 | 17.5 | 0.125 | 96.57725
70 | 7 | 20 | 200 | 17.5 | 0.1 | 96.7188
31.079 | 32.079 | 33.079 | 34.079 | 35.079 | 36.079 | 37.079
32.079 | 33.079 | 34.079 | 35.079 | 36.079 | 37.079 | 38.079
33.079 | 34.079 | 35.079 | 36.079 | 37.079 | 38.079 | 39.079
34.079 | 35.079 | 36.079 | 37.079 | 38.079 | 39.079 | 40.079
35.079 | 36.079 | 37.079 | 38.079 | 39.079 | 40.079 | 41.079
36.079 | 37.079 | 38.079 | 39.079 | 40.079 | 41.079 | 42.079
37.079 | 38.079 | 39.079 | 40.079 | 41.079 | 42.079 | 43.079
38.079 | 39.079 | 40.079 | 41.079 | 42.079 | 43.079 | 44.079
39.079 | 40.079 | 41.079 | 42.079 | 43.079 | 44.079 | 45.079
40.079 | 41.079 | 42.079 | 43.079 | 44.079 | 45.079 | 46.079
41.079 | 42.079 | 43.079 | 44.079 | 45.079 | 46.079 | 47.079
42.079 | 43.079 | 44.079 | 45.079 | 46.079 | 47.079 | 48.079
43.079 | 44.079 | 45.079 | 46.079 | 47.079 | 48.079 | 49.079
44.079 | 45.079 | 46.079 | 47.079 | 48.079 | 49.079 | 50.079
45.079 | 46.079 | 47.079 | 48.079 | 49.079 | 50.079 | 51.079
46.079 | 47.079 | 48.079 | 49.079 | 50.079 | 51.079 | 52.079
47.079 | 48.079 | 49.079 | 50.079 | 51.079 | 52.079 | 53.079
48.079 | 49.079 | 50.079 | 51.079 | 52.079 | 53.079 | 54.079
49.079 | 50.079 | 51.079 | 52.079 | 53.079 | 54.079 | 55.079
50.079 | 51.079 | 52.079 | 53.079 | 54.079 | 55.079 | 56.079
51.079 | 52.079 | 53.079 | 54.079 | 55.079 | 56.079 | 57.079
52.079 | 53.079 | 54.079 | 55.079 | 56.079 | 57.079 | 58.079
53.079 | 54.079 | 55.079 | 56.079 | 57.079 | 58.079 | 59.079
54.079 | 55.079 | 56.079 | 57.079 | 58.079 | 59.079 | 60.079
55.079 | 56.079 | 57.079 | 58.079 | 59.079 | 60.079 | 61.079
56.079 | 57.079 | 58.079 | 59.079 | 60.079 | 61.079 | 62.079
57.079 | 58.079 | 59.079 | 60.079 | 61.079 | 62.079 | 63.079
58.079 | 59.079 | 60.079 | 61.079 | 62.079 | 63.079 | 64.079
59.079 | 60.079 | 61.079 | 62.079 | 63.079 | 64.079 | 65.079
60.079 | 61.079 | 62.079 | 63.079 | 64.079 | 65.079 | 66.079
61.079 | 62.079 | 63.079 | 64.079 | 65.079 | 66.079 | 67.079
62.079 | 63.079 | 64.079 | 65.079 | 66.079 | 67.079 | 68.079
63.079 | 64.079 | 65.079 | 66.079 | 67.079 | 68.079 | 69.079
64.079 | 65.079 | 66.079 | 67.079 | 68.079 | 69.079 | 70.079
65.079 | 66.079 | 67.079 | 68.079 | 69.079 | 70.079 | 71.079
66.079 | 67.079 | 68.079 | 69.079 | 70.079 | 71.079 | 72.079
67.079 | 68.079 | 69.079 | 70.079 | 71.079 | 72.079 | 73.079
68.079 | 69.079 | 70.079 | 71.079 | 72.079 | 73.079 | 74.079
69.079 | 70.079 | 71.079 | 72.079 | 73.079 | 74.079 | 75.079
70.079 | 71.079 | 72.079 | 73.079 | 74.079 | 75.079 | 76.079
71.079 | 72.079 | 73.079 | 74.079 | 75.079 | 76.079 | 77.079
72.079 | 73.079 | 74.079 | 75.079 | 76.079 | 77.079 | 78.079
73.079 | 74.079 | 75.079 | 76.079 | 77.079 | 78.079 | 79.079
74.079 | 75.079 | 76.079 | 77.079 | 78.079 | 79.079 | 80.079
75.079 | 76.079 | 77.079 | 78.079 | 79.079 | 80.079 | 81.079
76.079 | 77.079 | 78.079 | 79.079 | 80.079 | 81.079 | 82.079
77.079 | 78.079 | 79.079 | 80.079 | 81.079 | 82.079 | 83.079